## PvT
INTERMEDIATE PRESSURE/TEMPERATURE CLASS LIMITS
[7 empty] | MATERIALS: | [10 empty] | Date | Rev# | Notes
| SELECT INDUSTRY STANDARD & MATERIAL GROUP | [6 empty] | ASME B16.34 (2017) Group 2.1 |  |  |  |  | Notes |  |  |  |  | 2019-06-10 | 00 | Initial release
[8 empty] | Castings |  |  |  |  | 0 |  |  |  | 1 | 2019-06-24 | 01 | Adjusted Materials table so 'Notes' column would not cover up and material names.
[8 empty] | A351 Gr. CF3 |  |  |  |  | up to 800°F/427°C |  |  |  | 0 |  | 01 | Relocated PClassInput cell to avoid accidental user override.
| SELECT PRESSURE CLASS | [6 empty] | A351 Gr. CF8, CF10 |  |  |  |  | 0 |  |  |  | 0
|  |  | 0 |  |  |  |  | Forgings |  |  |  |  | 0 |  |  |  | 1
[8 empty] | A182 Gr. F304, F304H |  |  |  |  | 0 |  |  |  | 0
| SELECT CALCULATION TYPE | [6 empty] | Bar |  |  |  |  | 0 |  |  |  | 1
[8 empty] | A182 Gr. F304, F304H |  |  |  |  | 0 |  |  |  | 0
[8 empty] | A479 Gr. 304, 304H |  |  |  |  | 0 |  |  |  | 0
[8 empty] | Plates |  |  |  |  | 0 |  |  |  | 1
[8 empty] | A240 Gr. 304, 304H |  |  |  |  | 0 |  |  |  | 0
[8 empty] | 0 |  |  |  |  | 0 |  |  |  | 0
|  |  |  | ENTER TEMPERATURE--> | 200 | ºF |  | 0 |  |  |  |  | 0 |  |  |  | 0
|  |  |  | MAX RATED PRESSURE = | 230 | psig |  | 0 |  |  |  |  | 0 |  |  |  | 0
|  |  | NOTES: |  |  |  |  | 0 |  |  |  |  | 0 |  |  |  | 0
|  |  | Temp range | OK | [8 empty] | 0 |  |  |  | 0
PRESSURE/TEMP RATING - ASME B16.34 (2017) - Matl Gp. 2.1 (US Units)
[8 empty] | ºF | 1 | 150 | 300 | 600 | 900 | 1500 | 2500 | 4500
[7 empty] | 1 | -20 | 2 | 275 | 720 | 1440 | 2160 | 3600 | 6000 | 10800
[7 empty] | 2 | 100 | 3 | 275 | 720 | 1440 | 2160 | 3600 | 6000 | 10800
[7 empty] | 3 | 200 | 4 | 230 | 600 | 1200 | 1800 | 3000 | 5000 | 9000
[7 empty] | 4 | 300 | 5 | 205 | 540 | 1075 | 1615 | 2690 | 4480 | 8065
[7 empty] | 5 | 400 | 6 | 190 | 495 | 995 | 1490 | 2485 | 4140 | 7450
[7 empty] | 6 | 500 | 7 | 170 | 465 | 930 | 1395 | 2330 | 3880 | 6985
[7 empty] | 7 | 600 | 8 | 140 | 440 | 885 | 1325 | 2210 | 3680 | 6625
[7 empty] | 8 | 650 | 9 | 125 | 430 | 865 | 1295 | 2160 | 3600 | 6480
[7 empty] | 9 | 700 | 10 | 110 | 420 | 845 | 1265 | 2110 | 3520 | 6335
[7 empty] | 10 | 750 | 11 | 95 | 415 | 825 | 1240 | 2065 | 3440 | 6190
|  | 9955 International Blvd. ¦ Cincinnati, Ohio 45246 |  |  |  |  | 11 | 800 | 12 | 80 | 405 | 810 | 1215 | 2030 | 3380 | 6085
|  | Phone: 513.247.5465 ¦ Fax: 513.247.5462 ¦ www.atcontrols.com |  |  |  |  | 12 | 850 | 13 | 65 | 395 | 790 | 1190 | 1980 | 3300 | 5940
[7 empty] | 13 | 900 | 14 | 50 | 390 | 780 | 1165 | 1945 | 3240 | 5830
[7 empty] | 14 | 950 | 15 | 35 | 380 | 765 | 1145 | 1910 | 3180 | 5725
[7 empty] | 15 | 1000 | 16 | 20 | 355 | 710 | 1065 | 1770 | 2950 | 5315
ASME B16.34 (2017) - Matl Gp. 2.1 (US Units)
GGRIF-CAF-0001 rev-01 (28-Jun-19)
PRESSURE CLASS SELECTION
150
[18 empty] | PRESSURE & TEMPERATURE CALCULATIONS |  |  |  | Find Max Rated Pressure (known temperature) | LIST BOX OPTION
[18 empty] | FIND MAX PRESSURE |  |  |  |  | Find Max Rated Temperature (known pressure)
[18 empty] | TempL | 200 |  | MaxPress_LT value |  | Find Max Rated Pressure (known temperature)
[18 empty] | TempH | 300 |  | MaxPress_HT value
[18 empty] | PressH | 230 |  | MaxPress_HP value
[18 empty] | PressL | 205 |  | MaxPress_LP value | FALSE | Find Max Rated Temperature (known pressure)
FIND MAX TEMP
[18 empty] | TempH | 400 | 0 | MaxTemp_HT value
[18 empty] | TempL | 300 | 0 | MaxTemp_LT value
[18 empty] | PressH | 205 |  | MaxTemp_HP value
[18 empty] | PressL | 190 | 1 | MaxTemp_LP value
[18 empty] | FLANGE RATINGS |  |  |  |  | INDUSTRY STANDARDS & CALL REFERENCE | SHEET | MATERIALS | RATINGS
[18 empty] | B16.5 | B16.34 | USED |  |  | ASME B16.34 (2017) - Matl Gp. 1.1 (US Units) | 'ASME B16.34'! | $B$4:C$19 | $F$4:$L$19
[18 empty] | 150 | 150 | 150 |  |  | ASME B16.34 (2017) - Matl Gp. 1.2 (US Units) | 'ASME B16.34'! | $B$21:$C$36 | $F$21:$L$36
[18 empty] | 300 | 300 | 300 |  |  | ASME B16.34 (2017) - Matl Gp. 1.3 (US Units) | 'ASME B16.34'! | $B$38:$C$53 | $F$38:$L$53
[18 empty] | 400 | 600 | 600 |  |  | ASME B16.34 (2017) - Matl Gp. 2.1 (US Units) | 'ASME B16.34'! | $P$4:$Q$19 | $T$4:$Z$19
[18 empty] | 600 | 900 | 900 |  |  | ASME B16.34 (2017) - Matl Gp. 2.2 (US Units) | 'ASME B16.34'! | $P$21:$Q$36 | $T$21:$Z$36
[18 empty] | 900 | 1500 | 1500 |  |  | ASME B16.34 (2017) - Matl Gp. 2.3 (US Units) | 'ASME B16.34'! | $P$38:$Q$53 | $T$38:$Z$53
[18 empty] | 1500 | 2500 | 2500 |  |  | ----------------------------------------------------------
[18 empty] | 2500 | 4500 | 4500 |  |  | API 6D (2014) - Matl Gp 1.1 (US Units) | 'API 6D'! | $B$4:C$19 | $F$4:$L$19
[23 empty] | API 6D (2014) - Matl Gp. 1.2 (US Units) | 'API 6D'! | $B$21:$C$36 | $F$21:$L$36
[23 empty] | API 6D (2014) - Matl Gp. 1.3 (US Units) | 'API 6D'! | $B$38:$C$53 | $F$38:$L$53
[23 empty] | API 6D (2014) - Matl Gp 2.1 (US Units) | 'API 6D'! | $P$4:$Q$19 | $T$4:$Z$19
[23 empty] | API 6D (2014) - Matl Gp 2.2 (US Units) | 'API 6D'! | $P$21:$Q$36 | $T$21:$Z$36
[23 empty] | API 6D (2014) - Matl Gp 2.3 (US Units) | 'API 6D'! | $P$38:$Q$53 | $T$38:$Z$53
----------------------------------------------------------
[23 empty] | ASME B16.5 (2017) - Matl Gp. 1.1 (US Units) | 'ASME B16.5'! | $B$4:C$19 | $F$4:$L$19
[23 empty] | ASME B16.5 (2017) - Matl Gp. 1.2 (US Units) | 'ASME B16.5'! | $B$21:$C$36 | $F$21:$L$36
[23 empty] | ASME B16.5 (2017) - Matl Gp. 1.3 (US Units) | 'ASME B16.5'! | $B$38:$C$53 | $F$38:$L$53
[23 empty] | ASME B16.5 (2017) - Matl Gp. 2.1 (US Units) | 'ASME B16.5'! | $P$4:$Q$19 | $T$4:$Z$19
[23 empty] | ASME B16.5 (2017) - Matl Gp. 2.2 (US Units) | 'ASME B16.5'! | $P$21:$Q$36 | $T$21:$Z$36
[23 empty] | ASME B16.5 (2017) - Matl Gp. 2.3 (US Units) | 'ASME B16.5'! | $P$38:$Q$53 | $T$38:$Z$53
Questions about A-T Controls, Inc products?
Contact sales@atcontrols.com for assistance in selecting the best valve and control products for you application.
NOTE: This calculator is provided as-is and should be used for reference purposes only. It is the responsibility of the purchaser/user to ensure all selected materials are suitable for the intended service. A-T Controls, Inc disclaims all warranty and liability resulting from use of this calculator.

## ASME B16.34 (hidden)
ASME B16.34 (2017)
| ASME B16.34 (2017) Group 1.1 | Notes | ºF | 150 | 300 | 600 | 900 | 1500 | 2500 | 4500 | ASME B16.34 (2017) Group 2.1 | Notes | ºF | 150 | 300 | 600 | 900 | 1500 | 2500 | 4500
| Castings |  | -20 | 285 | 740 | 1480 | 2220 | 3705 | 6170 | 11110 | Castings |  | -20 | 275 | 720 | 1440 | 2160 | 3600 | 6000 | 10800
| A216 WCB | up to 800°F/427°C | 100 | 285 | 740 | 1480 | 2220 | 3705 | 6170 | 11110 | A351 Gr. CF3 | up to 800°F/427°C | 100 | 275 | 720 | 1440 | 2160 | 3600 | 6000 | 10800
| Forgings |  | 200 | 260 | 680 | 1360 | 2035 | 3395 | 5655 | 10185 | A351 Gr. CF8, CF10 |  | 200 | 230 | 600 | 1200 | 1800 | 3000 | 5000 | 9000
| A105 | up to 800°F/427°C | 300 | 230 | 655 | 1310 | 1965 | 3270 | 5450 | 9815 | Forgings |  | 300 | 205 | 540 | 1075 | 1615 | 2690 | 4480 | 8065
| A350 Gr. LF2 | up to 800°F/427°C | 400 | 200 | 635 | 1265 | 1900 | 3170 | 5280 | 9505 | A182 Gr. F304, F304H |  | 400 | 190 | 495 | 995 | 1490 | 2485 | 4140 | 7450
| A350 Gr. LF3 | up to 650°F/343°C | 500 | 170 | 605 | 1205 | 1810 | 3015 | 5025 | 9040 | Bar |  | 500 | 170 | 465 | 930 | 1395 | 2330 | 3880 | 6985
| A350 Gr. LF6 Cl. 1 | up to 500°F/260°C | 600 | 140 | 570 | 1135 | 1705 | 2840 | 4730 | 8515 | A182 Gr. F304, F304H |  | 600 | 140 | 440 | 885 | 1325 | 2210 | 3680 | 6625
| Bar |  | 650 | 125 | 550 | 1100 | 1650 | 2745 | 4575 | 8240 | A479 Gr. 304, 304H |  | 650 | 125 | 430 | 865 | 1295 | 2160 | 3600 | 6480
| A105 | up to 800°F/427°C | 700 | 110 | 530 | 1060 | 1590 | 2655 | 4425 | 7960 | Plates |  | 700 | 110 | 420 | 845 | 1265 | 2110 | 3520 | 6335
| A350 Gr. LF2, LF3, LF6 Cl. 1 | up to 800°F/427°C | 750 | 95 | 505 | 1015 | 1520 | 2535 | 4230 | 7610 | A240 Gr. 304, 304H |  | 750 | 95 | 415 | 825 | 1240 | 2065 | 3440 | 6190
| A696 Gr. C | up to 700°F/371°C | 800 | 80 | 410 | 825 | 1235 | 2055 | 3430 | 6170 |  |  | 800 | 80 | 405 | 810 | 1215 | 2030 | 3380 | 6085
| Plates |  | 850 | 65 | 320 | 640 | 955 | 1595 | 2655 | 4785 |  |  | 850 | 65 | 395 | 790 | 1190 | 1980 | 3300 | 5940
| A515 Gr. 70 | up to 800°F/427°C | 900 | 50 | 230 | 460 | 690 | 1150 | 1915 | 3455 |  |  | 900 | 50 | 390 | 780 | 1165 | 1945 | 3240 | 5830
| A516 Gr. 70 | up to 800°F/427°C | 950 | 35 | 135 | 275 | 410 | 685 | 1145 | 2055 |  |  | 950 | 35 | 380 | 765 | 1145 | 1910 | 3180 | 5725
| A537 Gr. Cl. 1 | up to 700°F/371°C | 1000 | 20 | 85 | 170 | 255 | 430 | 715 | 1285 |  |  | 1000 | 20 | 355 | 710 | 1065 | 1770 | 2950 | 5315
| ASME B16.34 (2017) Group 1.2 | Notes | ºF | 150 | 300 | 600 | 900 | 1500 | 2500 | 4500 | ASME B16.34 (2017) Group 2.2 | Notes | ºF | 150 | 300 | 600 | 900 | 1500 | 2500 | 4500
| Castings |  | -20 | 290 | 750 | 1500 | 2250 | 3750 | 6250 | 11250 | Castings |  | -20 | 275 | 720 | 1440 | 2160 | 3600 | 6000 | 10800
| A352 Gr. LC2, LC3, LCC | up to 650°F/343°C | 100 | 290 | 750 | 1500 | 2250 | 3750 | 6250 | 11250 | A351 Gr. CF3M | up to 800°F/427°C | 100 | 275 | 720 | 1440 | 2160 | 3600 | 6000 | 10800
| A216 Gr. WCC | up to 800°F/427°C | 200 | 260 | 750 | 1500 | 2250 | 3750 | 6250 | 11250 | A351 Gr. CF8M, CF10M, CG3M, CG8M |  | 200 | 235 | 620 | 1240 | 1860 | 3095 | 5160 | 9290
| Forgings |  | 300 | 230 | 730 | 1455 | 2185 | 3640 | 6070 | 10925 | A351 Gr. CF3A, CF8A | up to 650°F/343°C | 300 | 215 | 560 | 1120 | 1680 | 2795 | 4660 | 8390
| A350 Gr. LF6 Cl. 2 | up to 500°F/260°C | 400 | 200 | 705 | 1405 | 2110 | 3520 | 5865 | 10555 | Forgings |  | 400 | 195 | 515 | 1025 | 1540 | 2570 | 4280 | 7705
| Bar |  | 500 | 170 | 665 | 1330 | 1995 | 3325 | 5540 | 9965 | A182 Gr. F316, F316H |  | 500 | 170 | 480 | 955 | 1435 | 2390 | 3980 | 7165
| A350 Gr. LF6 Cl. 2 |  | 600 | 140 | 605 | 1210 | 1815 | 3025 | 5040 | 9070 | A182 Gr. F317 |  | 600 | 140 | 450 | 900 | 1355 | 2255 | 3760 | 6770
| Plates |  | 650 | 125 | 590 | 1175 | 1765 | 2940 | 4905 | 8825 | Bar |  | 650 | 125 | 440 | 885 | 1325 | 2210 | 3680 | 6625
| A203 Gr. B, E | up to 800°F/427°C | 700 | 110 | 555 | 1110 | 1665 | 2775 | 4630 | 8330 | A182 Gr. F316, F316H |  | 700 | 110 | 435 | 870 | 1305 | 2170 | 3620 | 6515
|  |  | 750 | 95 | 505 | 1015 | 1520 | 2535 | 4230 | 7610 | A479 Gr. 316, 316H |  | 750 | 95 | 425 | 855 | 1280 | 2135 | 3560 | 6410
|  |  | 800 | 80 | 410 | 825 | 1235 | 2055 | 3430 | 6170 | Plates |  | 800 | 80 | 420 | 845 | 1265 | 2110 | 3520 | 6335
|  |  | 850 | 65 | 320 | 640 | 955 | 1595 | 2655 | 4785 | A240 Gr. 316, 316H |  | 850 | 65 | 420 | 835 | 1255 | 2090 | 3480 | 6265
|  |  | 900 | 50 | 225 | 445 | 670 | 1115 | 1855 | 3345 | A240 Gr. 317 |  | 900 | 50 | 415 | 830 | 1245 | 2075 | 3460 | 6230
|  |  | 950 | 35 | 135 | 275 | 410 | 685 | 1145 | 2055 |  |  | 950 | 35 | 385 | 775 | 1160 | 1930 | 3220 | 5795
|  |  | 1000 | 20 | 85 | 170 | 255 | 430 | 715 | 1285 |  |  | 1000 | 20 | 365 | 725 | 1090 | 1820 | 3030 | 5450
| ASME B16.34 (2017) Group 1.3 | Notes | ºF | 150 | 300 | 600 | 900 | 1500 | 2500 | 4500 | ASME B16.34 (2017) Group 2.3 | Notes | ºF | 150 | 300 | 600 | 900 | 1500 | 2500 | 4500
| Castings |  | -20 | 265 | 695 | 1395 | 2090 | 3480 | 5805 | 10445 | Forgings |  | -20 | 230 | 600 | 1200 | 1800 | 3000 | 5000 | 9000
| A352 Gr. LC1, LCB | up to 650°F/343°C | 100 | 265 | 695 | 1395 | 2090 | 3480 | 5805 | 10445 | A182 Gr. 304L | up to 800°F/427°C | 100 | 230 | 600 | 1200 | 1800 | 3000 | 5000 | 9000
| A217 WC1 | up to 875°F/468°C | 200 | 255 | 660 | 1320 | 1980 | 3300 | 5505 | 9905 | A182 Gr. F316L |  | 200 | 195 | 510 | 1020 | 1535 | 2555 | 4260 | 7670
| Bar |  | 300 | 230 | 640 | 1275 | 1915 | 3190 | 5315 | 9565 | Bar |  | 300 | 175 | 455 | 910 | 1370 | 2280 | 3800 | 6840
| A675 Gr. 70 | up to 800°F/427°C | 400 | 200 | 615 | 1230 | 1845 | 3075 | 5125 | 9225 | A182 Gr. F304L | up to 800°F/427°C | 400 | 160 | 420 | 840 | 1260 | 2100 | 3500 | 6300
| Plates |  | 500 | 170 | 585 | 1175 | 1760 | 2930 | 4885 | 8795 | A182 Gr. F316L |  | 500 | 150 | 395 | 785 | 1180 | 1970 | 3280 | 5905
| A515 Gr. 65 | up to 800°F/427°C | 600 | 140 | 550 | 1105 | 1655 | 2755 | 4595 | 8270 | A479 Gr. 304L | up to 800°F/427°C | 600 | 140 | 370 | 745 | 1115 | 1860 | 3100 | 5580
| A203 Gr. A, D | up to 800°F/427°C | 650 | 125 | 535 | 1065 | 1600 | 2665 | 4440 | 7990 | A479 Gr. 316L |  | 650 | 125 | 365 | 730 | 1095 | 1825 | 3040 | 5470
| A516 Gr. 65 | up to 800°F/427°C | 700 | 110 | 510 | 1025 | 1535 | 2560 | 4270 | 7685 | A182 Gr. F317L |  | 700 | 110 | 360 | 720 | 1080 | 1800 | 3000 | 5400
|  |  | 750 | 95 | 475 | 955 | 1430 | 2385 | 3970 | 7150 | Plates |  | 750 | 110 | 355 | 705 | 1060 | 1765 | 2940 | 5290
|  |  | 800 | 80 | 390 | 780 | 1175 | 1955 | 3255 | 5865 | A240 Gr. 304L | up to 800°F/427°C | 800 | 80 | 345 | 690 | 1035 | 1730 | 2880 | 5185
|  |  | 850 | 65 | 300 | 595 | 895 | 1490 | 2485 | 4475 | A240 Gr. 316L |  | 850 | 65 | 340 | 675 | 1015 | 1690 | 2820 | 5075
|  |  | 900 | 50 | 200 | 405 | 605 | 1010 | 1685 | 3035 |  |  | 900 | … | … | … | … | … | … | …
|  |  | 950 | 35 | 135 | 275 | 410 | 685 | 1145 | 2055 |  |  | 950 | … | … | … | … | … | … | …
|  |  | 1000 | 20 | 85 | 170 | 255 | 430 | 715 | 1285 |  |  | 1000 | … | … | … | … | … | … | …

## API 6D (hidden)
API 6D (2014) ADD. 2
| API 6D (2014) Group 1.1 | Notes | ºF | 150 | 300 | 400 | 600 | 900 | 1500 | 2500 | API 6D (2014) Group 2.1 | Notes | ºF | 150 | 300 | 400 | 600 | 900 | 1500 | 2500
| Castings |  | -20 | 285 | 740 | 985 | 1480 | 2220 | 3705 | 6170 | Castings |  | -20 | 275 | 720 | 960 | 1440 | 2160 | 3600 | 6000
| A 216 WCB | up to 800°F/427°C | 100 | 285 | 740 | 985 | 1480 | 2220 | 3705 | 6170 | A 351 Gr. CF3 | up to 800°F/427°C | 100 | 275 | 720 | 960 | 1440 | 2160 | 3600 | 6000
| Forgings |  | 200 | 260 | 680 | 905 | 1360 | 2035 | 3395 | 5655 | A 351 Gr. CF8 |  | 200 | 230 | 600 | 800 | 1200 | 1800 | 3000 | 5000
| A 105 | up to 800°F/427°C | 300 | 230 | 655 | 870 | 1310 | 1965 | 3270 | 5450 | Forgings |  | 300 | 205 | 540 | 715 | 1075 | 1615 | 2690 | 4480
| A 350 Gr. LF2 | up to 800°F/427°C | 400 | 200 | 635 | 845 | 1265 | 1900 | 3170 | 5280 | A 182 Gr. F304, F304H |  | 400 | 190 | 495 | 660 | 995 | 1490 | 2485 | 4140
| A 350 Gr. LF3 | up to 650°F/343°C | 500 | 170 | 605 | 805 | 1205 | 1810 | 3015 | 5025 | Bar (CL400 not applicable) |  | 500 | 170 | 465 | 620 | 930 | 1395 | 2330 | 3880
| A 350 Gr. LF6 Cl. 1 | up to 500°F/260°C | 600 | 140 | 570 | 755 | 1135 | 1705 | 2840 | 4730 | A 182 Gr. F304, F304H |  | 600 | 140 | 440 | 590 | 885 | 1325 | 2210 | 3680
| Bar (CL400 not applicable) |  | 650 | 125 | 550 | 730 | 1100 | 1650 | 2745 | 4575 | A 479 Gr. 304, 304H |  | 650 | 125 | 430 | 575 | 865 | 1295 | 2160 | 3600
| A 105 | up to 800°F/427°C | 700 | 110 | 530 | 710 | 1060 | 1590 | 2655 | 4425 | Plates |  | 700 | 110 | 420 | 565 | 845 | 1265 | 2110 | 3520
| A 350 Gr. LF2 | up to 800°F/427°C | 750 | 95 | 505 | 675 | 1015 | 1520 | 2535 | 4230 | A 240 Gr. 304, 304H |  | 750 | 95 | 415 | 550 | 825 | 1240 | 2065 | 3440
| A 696 Gr. C |  | 800 | 80 | 410 | 550 | 825 | 1235 | 2055 | 3430 |  |  | 800 | 80 | 405 | 540 | 810 | 1215 | 2030 | 3380
|  |  | 850 | 65 | 320 | 425 | 640 | 955 | 1595 | 2655 |  |  | 850 | 65 | 395 | 530 | 790 | 1190 | 1980 | 3300
|  |  | 900 | 50 | 230 | 305 | 460 | 690 | 1150 | 1915 |  |  | 900 | 50 | 390 | 520 | 780 | 1165 | 1945 | 3240
|  |  | 950 | 35 | 135 | 185 | 275 | 410 | 685 | 1145 |  |  | 950 | 35 | 380 | 510 | 765 | 1145 | 1910 | 3180
|  |  | 1000 | 20 | 85 | 115 | 170 | 255 | 430 | 715 |  |  | 1000 | 20 | 355 | 470 | 710 | 1065 | 1770 | 2950
| API 6D (2014) Group 1.2 | Notes | ºF | 150 | 300 | 400 | 600 | 900 | 1500 | 2500 | API 6D (2014) Group 2.2 | Notes | ºF | 150 | 300 | 400 | 600 | 900 | 1500 | 2500
| Castings |  | -20 | 290 | 750 | 1000 | 1500 | 2250 | 3750 | 6250 | Castings |  | -20 | 275 | 720 | 960 | 1440 | 2160 | 3600 | 6000
| A 352 Gr. LC2, LC3, LCC | up to 650°F/343°C | 100 | 290 | 750 | 1000 | 1500 | 2250 | 3750 | 6250 | A 351 Gr. CF3M, CF8M, CG8M |  | 100 | 275 | 720 | 960 | 1440 | 2160 | 3600 | 6000
| A 216 Gr. WCC | up to 800°F/427°C | 200 | 260 | 750 | 1000 | 1500 | 2250 | 3750 | 6250 | A 351 Gr. CF3A | up to 650°F/343°C; CL400 not applicable | 200 | 235 | 620 | 825 | 1240 | 1860 | 3095 | 5160
| Forgings |  | 300 | 230 | 730 | 970 | 1455 | 2185 | 3640 | 6070 | A 351 Gr. CF8A | up to 650°F/343°C | 300 | 215 | 560 | 745 | 1120 | 1680 | 2795 | 4660
| A 350 Gr. LF6 Cl. 2 | up to 500°F/260°C | 400 | 200 | 705 | 940 | 1405 | 2110 | 3520 | 5865 | Forgings |  | 400 | 195 | 515 | 685 | 1025 | 1540 | 2570 | 4280
| Plates |  | 500 | 170 | 665 | 885 | 1330 | 1995 | 3325 | 5540 | A 182 Gr. F316, F316H |  | 500 | 170 | 480 | 635 | 955 | 1435 | 2390 | 3980
| A 203 Gr. B | up to 800°F/427°C | 600 | 140 | 605 | 805 | 1210 | 1815 | 3025 | 5040 | A 182 Gr. F317 | CL400 not applicable | 600 | 140 | 450 | 600 | 900 | 1355 | 2255 | 3760
| A 203 Gr. E | up to 800°F/427°C | 650 | 125 | 590 | 785 | 1175 | 1765 | 2940 | 4905 | A 182 Gr. 317H |  | 650 | 125 | 440 | 590 | 885 | 1325 | 2210 | 3680
|  |  | 700 | 110 | 555 | 740 | 1110 | 1665 | 2775 | 4630 | Bar (CL400 not applicable) |  | 700 | 110 | 435 | 580 | 870 | 1305 | 2170 | 3620
|  |  | 750 | 95 | 505 | 675 | 1015 | 1520 | 2535 | 4230 | A 182 Gr. F316, F316H |  | 750 | 95 | 425 | 570 | 855 | 1280 | 2135 | 3560
|  |  | 800 | 80 | 410 | 550 | 825 | 1235 | 2055 | 3430 | A 479 Gr. 316, 316H |  | 800 | 80 | 420 | 565 | 845 | 1265 | 2110 | 3520
|  |  | 850 | 65 | 320 | 425 | 640 | 955 | 1595 | 2655 | Plates |  | 850 | 65 | 420 | 555 | 835 | 1255 | 2090 | 3480
|  |  | 900 | 50 | 225 | 295 | 445 | 670 | 1115 | 1855 | A 240 Gr. 316, 316H |  | 900 | 50 | 415 | 555 | 830 | 1245 | 2075 | 3460
|  |  | 950 | 35 | 135 | 185 | 275 | 410 | 685 | 1145 | A 240 Gr. 317, 317H |  | 950 | 35 | 385 | 515 | 775 | 1160 | 1930 | 3220
|  |  | 1000 | 20 | 85 | 115 | 170 | 255 | 430 | 715 |  |  | 1000 | 20 | 365 | 485 | 725 | 1090 | 1820 | 3030
| API 6D (2014) Group 1.3 | Notes | ºF | 150 | 300 | 400 | 600 | 900 | 1500 | 2500 | API 6D (2014) Group 2.3 | Notes | ºF | 150 | 300 | 400 | 600 | 900 | 1500 | 2500
| Castings |  | -20 | 265 | 695 | 930 | 1395 | 2090 | 3480 | 5805 | Forgings |  | -20 | 230 | 600 | 800 | 1200 | 1800 | 3000 | 5000
| A 352 Gr. LC1, LCB | up to 650°F/343°C | 100 | 265 | 695 | 930 | 1395 | 2090 | 3480 | 5805 | A 182 Gr. 304L | up to 800°F/427°C | 100 | 230 | 600 | 800 | 1200 | 1800 | 3000 | 5000
| A 217 WC1 | up to 875°F/468°C | 200 | 255 | 660 | 880 | 1320 | 1980 | 3300 | 5505 | A 182 Gr. F316L |  | 200 | 195 | 510 | 680 | 1020 | 1535 | 2555 | 4260
| Bar (CL400 not applicable) |  | 300 | 230 | 640 | 850 | 1275 | 1915 | 3190 | 5315 | Bar (CL400 not applicable) |  | 300 | 175 | 455 | 610 | 910 | 1370 | 2280 | 3800
| A 675 Gr. 70 | [not confirmed in B16.34 (2004) Table VII-2-1.3] | 400 | 200 | 615 | 820 | 1230 | 1845 | 3075 | 5125 | A 182 Gr. F304L | up to 800°F/427°C | 400 | 160 | 420 | 560 | 840 | 1260 | 2100 | 3500
| Plates |  | 500 | 170 | 585 | 780 | 1175 | 1760 | 2930 | 4885 | A 182 Gr. F316L |  | 500 | 150 | 395 | 525 | 785 | 1180 | 1970 | 3280
| A 515 Gr. 65 | up to 800°F/427°C | 600 | 140 | 550 | 735 | 1105 | 1655 | 2755 | 4595 | A 479 Gr. 304L | up to 800°F/427°C | 600 | 140 | 370 | 495 | 745 | 1115 | 1860 | 3100
| A 203 Gr. A, D | up to 800°F/427°C | 650 | 125 | 535 | 710 | 1065 | 1600 | 2665 | 4440 | A 479 Gr. 316L |  | 650 | 125 | 365 | 485 | 730 | 1095 | 1825 | 3040
| A 516 Gr. 65 | up to 800°F/427°C; CL400 not applicable | 700 | 110 | 510 | 685 | 1025 | 1535 | 2560 | 4270 | Plates |  | 700 | 110 | 360 | 480 | 720 | 1080 | 1800 | 3000
|  |  | 750 | 95 | 475 | 635 | 955 | 1430 | 2385 | 3970 | A 240 Gr. 321, 321H |  | 750 | 110 | 355 | 470 | 705 | 1060 | 1765 | 2940
|  |  | 800 | 80 | 390 | 520 | 780 | 1175 | 1955 | 3255 |  |  | 800 | 80 | 345 | 460 | 690 | 1035 | 1730 | 2880
|  |  | 850 | 65 | 300 | 400 | 595 | 895 | 1490 | 2485 |  |  | 850 | 65 | 340 | 450 | 675 | 1015 | 1690 | 2820
|  |  | 900 | 50 | 200 | 270 | 405 | 605 | 1010 | 1685 |  |  | 900 | … | … | … | … | … | … | …
|  |  | 950 | 35 | 135 | 185 | 275 | 410 | 685 | 1145 |  |  | 950 | … | … | … | … | … | … | …
|  |  | 1000 | 20 | 85 | 115 | 170 | 255 | 430 | 715 |  |  | 1000 | … | … | … | … | … | … | …

## ASME B16.5 (hidden)
ASME B16.5 (2017)
| ASME B16.5 (2017) Group 1.1 | Notes | ºF | 150 | 300 | 400 | 600 | 900 | 1500 | 2500 | ASME B16.5 (2017) Group 2.1 | Notes | ºF | 150 | 300 | 400 | 600 | 900 | 1500 | 2500
| Castings |  | -20 | 285 | 740 | 985 | 1480 | 2220 | 3705 | 6170 | Castings |  | -20 | 275 | 720 | 960 | 1440 | 2160 | 3600 | 6000
| A 216 WCB | up to 800°F/427°C | 100 | 285 | 740 | 985 | 1480 | 2220 | 3705 | 6170 | A 351 Gr. CF3 | up to 800°F/427°C | 100 | 275 | 720 | 960 | 1440 | 2160 | 3600 | 6000
| Forgings |  | 200 | 260 | 680 | 905 | 1360 | 2035 | 3395 | 5655 | A 351 Gr. CF8 |  | 200 | 230 | 600 | 800 | 1200 | 1800 | 3000 | 5000
| A 105 | up to 800°F/427°C | 300 | 230 | 655 | 870 | 1310 | 1965 | 3270 | 5450 | Forgings |  | 300 | 205 | 540 | 715 | 1075 | 1615 | 2690 | 4480
| A 350 Gr. LF2 | up to 800°F/427°C | 400 | 200 | 635 | 845 | 1265 | 1900 | 3170 | 5280 | A 182 Gr. F304 |  | 400 | 190 | 495 | 660 | 995 | 1490 | 2485 | 4140
| A 350 Gr. LF3 |  | 500 | 170 | 605 | 805 | 1205 | 1810 | 3015 | 5025 | A 182 Gr. F304H |  | 500 | 170 | 465 | 620 | 930 | 1395 | 2330 | 3880
| A 350 Gr. LF6 Cl. 1 | up to 500°F/260°C | 600 | 140 | 570 | 755 | 1135 | 1705 | 2840 | 4730 | Plates |  | 600 | 140 | 440 | 590 | 885 | 1325 | 2210 | 3680
| Plates |  | 650 | 125 | 550 | 730 | 1100 | 1650 | 2745 | 4575 | A 240 Gr. 304 |  | 650 | 125 | 430 | 575 | 865 | 1295 | 2160 | 3600
| A 515 Gr. 70 | up to 800°F/427°C | 700 | 110 | 530 | 710 | 1060 | 1590 | 2655 | 4425 | A 240 Gr. 304H |  | 700 | 110 | 420 | 565 | 845 | 1265 | 2110 | 3520
| A 516 Gr. 70 | up to 800°F/427°C | 750 | 95 | 505 | 675 | 1015 | 1520 | 2535 | 4230 |  |  | 750 | 95 | 415 | 550 | 825 | 1240 | 2065 | 3440
| A 537 Cl. 1 | up to 700°F/371°C | 800 | 80 | 410 | 550 | 825 | 1235 | 2055 | 3430 |  |  | 800 | 80 | 405 | 540 | 810 | 1215 | 2030 | 3380
|  |  | 850 | 65 | 320 | 425 | 640 | 955 | 1595 | 2655 |  |  | 850 | 65 | 395 | 530 | 790 | 1190 | 1980 | 3300
|  |  | 900 | 50 | 230 | 305 | 460 | 690 | 1150 | 1915 |  |  | 900 | 50 | 390 | 520 | 780 | 1165 | 1945 | 3240
|  |  | 950 | 35 | 135 | 185 | 275 | 410 | 685 | 1145 |  |  | 950 | 35 | 380 | 510 | 765 | 1145 | 1910 | 3180
|  |  | 1000 | 20 | 85 | 115 | 170 | 255 | 430 | 715 |  |  | 1000 | 20 | 355 | 470 | 710 | 1065 | 1770 | 2950
| ASME B16.5 (2017) Group 1.2 | Notes | ºF | 150 | 300 | 400 | 600 | 900 | 1500 | 2500 | ASME B16.5 (2017) Group 2.2 | Notes | ºF | 150 | 300 | 400 | 600 | 900 | 1500 | 2500
| Castings |  | -20 | 290 | 750 | 1000 | 1500 | 2250 | 3750 | 6250 | Castings |  | -20 | 275 | 720 | 960 | 1440 | 2160 | 3600 | 6000
| A 216 Gr. WCC | up to 800°F/427°C | 100 | 290 | 750 | 1000 | 1500 | 2250 | 3750 | 6250 | A 351 Gr. CF3M | up to 850°F/454°C | 100 | 275 | 720 | 960 | 1440 | 2160 | 3600 | 6000
| A 352 Gr. LCC | up to 650°F/343°C | 200 | 260 | 750 | 1000 | 1500 | 2250 | 3750 | 6250 | A 351 Gr. CF8M, CG8M |  | 200 | 235 | 620 | 825 | 1240 | 1860 | 3095 | 5160
| A 352 Gr. LC2 |  | 300 | 230 | 730 | 970 | 1455 | 2185 | 3640 | 6070 | Forgings |  | 300 | 215 | 560 | 745 | 1120 | 1680 | 2795 | 4660
| A 352 Gr. LC3 | up to 650°F/343°C | 400 | 200 | 705 | 940 | 1405 | 2110 | 3520 | 5865 | A 182 Gr. F316, 316H |  | 400 | 195 | 515 | 685 | 1025 | 1540 | 2570 | 4280
| Forgings |  | 500 | 170 | 665 | 885 | 1330 | 1995 | 3325 | 5540 | A 182 Gr. F317 |  | 500 | 170 | 480 | 635 | 955 | 1435 | 2390 | 3980
| A 350 Gr. LF6 Cl. 2 | up to 500°F/260°C | 600 | 140 | 605 | 805 | 1210 | 1815 | 3025 | 5040 | Plates |  | 600 | 140 | 450 | 600 | 900 | 1355 | 2255 | 3760
| Plates |  | 650 | 125 | 590 | 785 | 1175 | 1765 | 2940 | 4905 | A 240 Gr. 316, 316H |  | 650 | 125 | 440 | 590 | 885 | 1325 | 2210 | 3680
| A 203 Gr. B, E | up to 800°F/427°C | 700 | 110 | 555 | 740 | 1110 | 1665 | 2775 | 4630 | A 240 Gr. 317 |  | 700 | 110 | 435 | 580 | 870 | 1305 | 2170 | 3620
|  |  | 750 | 95 | 505 | 675 | 1015 | 1520 | 2535 | 4230 |  |  | 750 | 95 | 425 | 570 | 855 | 1280 | 2135 | 3560
|  |  | 800 | 80 | 410 | 550 | 825 | 1235 | 2055 | 3430 |  |  | 800 | 80 | 420 | 565 | 845 | 1265 | 2110 | 3520
|  |  | 850 | 65 | 320 | 425 | 640 | 955 | 1595 | 2655 |  |  | 850 | 65 | 420 | 555 | 835 | 1255 | 2090 | 3480
|  |  | 900 | 50 | 225 | 295 | 445 | 670 | 1115 | 1855 |  |  | 900 | 50 | 415 | 555 | 830 | 1245 | 2075 | 3460
|  |  | 950 | 35 | 135 | 185 | 275 | 410 | 685 | 1145 |  |  | 950 | 35 | 385 | 515 | 775 | 1160 | 1930 | 3220
|  |  | 1000 | 20 | 85 | 115 | 170 | 255 | 430 | 715 |  |  | 1000 | 20 | 365 | 485 | 725 | 1090 | 1820 | 3030
| ASME B16.5 (2017) Group 1.3 | Notes | ºF | 150 | 300 | 400 | 600 | 900 | 1500 | 2500 | ASME B16.5 (2017) Group 2.3 | Notes | ºF | 150 | 300 | 400 | 600 | 900 | 1500 | 2500
| Castings |  | -20 | 265 | 695 | 930 | 1395 | 2090 | 3480 | 5805 | Forgings |  | -20 | 230 | 600 | 800 | 1200 | 1800 | 3000 | 5000
| A 352 Gr. LC1, LCB | up to 650°F/343°C | 100 | 265 | 695 | 930 | 1395 | 2090 | 3480 | 5805 | A 182 Gr. F304L | up to 800°F/427°C | 100 | 230 | 600 | 800 | 1200 | 1800 | 3000 | 5000
| A 217 Gr. WC1 | up to 875°F/468°C | 200 | 255 | 660 | 880 | 1320 | 1980 | 3300 | 5505 | A 182 Gr. F316L, 317L |  | 200 | 195 | 510 | 680 | 1020 | 1535 | 2555 | 4260
| Plates |  | 300 | 230 | 640 | 850 | 1275 | 1915 | 3190 | 5315 | Plates |  | 300 | 175 | 455 | 610 | 910 | 1370 | 2280 | 3800
| A 515 Gr. 65 | up to 800°F/427°C | 400 | 200 | 615 | 820 | 1230 | 1845 | 3075 | 5125 | A 240 Gt. 304L | up to 800°F/427°C | 400 | 160 | 420 | 560 | 840 | 1260 | 2100 | 3500
| A 516 Gr. 65 | up to 800°F/427°C | 500 | 170 | 585 | 780 | 1175 | 1760 | 2930 | 4885 | A 240 Gt. 316L |  | 500 | 150 | 395 | 525 | 785 | 1180 | 1970 | 3280
| A 203 Gr. A, D | up to 800°F/427°C | 600 | 140 | 550 | 735 | 1105 | 1655 | 2755 | 4595 |  |  | 600 | 140 | 370 | 495 | 745 | 1115 | 1860 | 3100
|  |  | 650 | 125 | 535 | 710 | 1065 | 1600 | 2665 | 4440 |  |  | 650 | 125 | 365 | 485 | 730 | 1095 | 1825 | 3040
|  |  | 700 | 110 | 510 | 685 | 1025 | 1535 | 2560 | 4270 |  |  | 700 | 110 | 360 | 480 | 720 | 1080 | 1800 | 3000
|  |  | 750 | 95 | 475 | 635 | 955 | 1430 | 2385 | 3970 |  |  | 750 | 95 | 355 | 470 | 705 | 1060 | 1765 | 2940
|  |  | 800 | 80 | 390 | 520 | 780 | 1175 | 1955 | 3255 |  |  | 800 | 80 | 345 | 460 | 690 | 1035 | 1730 | 2880
|  |  | 850 | 65 | 300 | 400 | 595 | 895 | 1490 | 2485 |  |  | 850 | 65 | 340 | 450 | 675 | 1015 | 1690 | 2820
|  |  | 900 | 50 | 200 | 270 | 405 | 605 | 1010 | 1685 |  |  | 900 | … | … | … | … | … | … | …
|  |  | 950 | 35 | 135 | 185 | 275 | 410 | 685 | 1145 |  |  | 950 | … | … | … | … | … | … | …
|  |  | 1000 | 20 | 85 | 115 | 170 | 255 | 430 | 715 |  |  | 1000 | … | … | … | … | … | … | …